## Sheet1
直棒品质参考表
品质要素 | 圆 Rounde |  |  |  |  | 四角 Squaree |  | 六角 Hex
Quality Element | 热轧 HR | 剥皮 STe | 冷拉 CD | 研磨 CG | 镀铬 CT | 热轧 HR | 冷拉 CD | 冷拉 CD
尺寸公差 | GB702-30 | h12-h10 | h11-h8 | h9-h7e | h8-h7 | GB702-30 | 12-h11 | h12-h11e
Size Tolerance |  |  |  |  | f8-f7
直线度 | 6 | 1 | 0.5 | 0.1 | 0.1 | 6 | 1 | 1
straightness
(mm/m)
椭圆度 | 70-75% | 30%Tol | 30%Tol | 30%Tol | 30%Tol | 10 | 10 | 10
Ovality(%)
表面粗糙度 | 10 | Ra3.2 | Ra1.6 | Ra0.8 + 0 | Ra0.4 | 10 | Ra1.6 | Ra1.6
Roughness(um)
直径,边长或对边距 | 等级7 | 等级8 | 等级9 | 等级10 | 等级11 | 等级17 | 等级f8
Dia.Or Distance Across(mm) | (h7) | (h8) | (h9) | (h10) | (h11) | (hf7) | (hf8)
3Max. | 0 | 0 | 0 | 0 | 0 | -0.006 | -0.006
| -0.01 | -0.014 | -0.025 | -0.04 | -0.06 | -0.016 | -0.02
3/6 | 0 | 0 | 0 | 0 | 0 | -0.01 | -0.01
| -0.012 | -0.018 | -0.03 | -0.048 | -0.075 | -0.022 | -0.028
6/10 | 0 | 0 | 0 | 0 | 0 | -0.013 | -0.013
| -0.015 | -0.022 | -0.036 | -0.058 | -0.09 | -0.028 | -0.035
10/18 | 0 | 0 | 0 | 0 | 0 | -0.016 | -0.016
| -0.018 | -0.027 | -0.043 | -0.07 | -0.11 | -0.034 | -0.043
18-30 | 0 | 0 | 0 | 0 | 0 | -0.02 | -0.02
| -0.021 | -0.033 | -0.052 | -0.084 | -0.13 | -0.041 | -0.053
30-50 | 0 | 0 | 0 | 0 | 0 | -0.025 | -0.025
| -0.025 | -0.039 | -0.062 | -0.1 | -0.16 | -0.05 | -0.064
50-80 | 0 | 0 | 0 | 0 | 0 | -0.03 | -0.03
| -0.03 | -0.046 | -0.074 | -0.12 | -0.19 | -0.06 | -0.076
80-120 | 0 | 0 | 0 | 0 | 0 | -0.036 | -0.126
| -0.035 | -0.051 | -0.087 | -0.11 | -0.22 | -0.071