## Sheet1
CLASSIFICATION BY STEEL GRADE
Classification | Steel grade | Purpose
|  | Spring | Small screw | Bolts and nuts | Metal mesh | Shaft, pin | Needle | Nail | Wirerope | Pad | Cutting components
Martensite | 403 |  |  | ○ |  | ○
| 410 |  | ○ |  |  | ○
| 416 |  |  |  |  | ○ |  |  |  |  | ○
| 420J2 |  |  |  |  | ○
| NSSC 550 |  | ○ | ○ |  |  | ○ | ○
Ferrite | 410L |  |  | ○
| 430 |  | ○ |  | ○ | ○
| 430F | [9 empty] | ○
| 434 |  | ○
| 444 |  |  |  | ○
| NSSC 160R |  | ○ | ○ | ○ | ○
| NSSC 180 |  | ○ | ○ | ○ | ○
| NSSC 190 |  |  |  | ○ | ○
Austenite | 201 |  |  |  |  | ○ | ○
| 302 | ○ |  |  |  | ○ | ○
| 303 |  |  |  |  | ○ |  |  |  |  | ○
| 303Cu |  |  |  |  | ○ |  |  |  |  | ○
| 304 | ○ |  | ○ | ○ | ○ | ○ | ○ | ○ | ○
| 304L |  | ○ | ○ | ○
| 304N1 |  |  |  |  | ○ |  | ○ |  | ○
| 304J3 |  |  | ○ |  |  |  | ○
| 305 |  | ○ | ○
| 305J1 |  | ○
| 309S |  |  |  | ○
| 310S |  |  |  | ○
| 316 | ○ |  | ○ | ○ |  |  |  | ○
| 316L |  |  |  | ○
| 316C |  | ○ | ○
| 316F |  |  |  |  | ○ |  |  |  |  | ○
| 317 |  |  | ○ | ○
| 317L |  |  | ○ | ○
| 321 |  |  | ○ | ○
| 347 |  |  | ○ | ○
| XM7 |  | ○ | ○
| NSSC 170 |  |  |  | ○ | ○
| NSSC 270R |  | ○ | ○ | ○ |  |  |  | ○
| NSSC 130M | ○ |  |  |  | ○
| NSSC 131 |  |  |  |  | ○
Austenitic-Ferrite | NSSC 2120 |  |  | ○ | ○ | ○ |  |  | ○
precipitation hardening | 631J1 | ○ |  |  |  | ○