## Sheet1
Straight Rod Quality Reference Table
Quality Element | Rounde |  |  |  |  | Squaree |  | Hex
| HR | STe | CD | CG | CT | HR | CD | CD
Size Tolerance | GB702-30 | h12-h10 | h11-h8 | h9-h7e | h8-h7 | GB702-30 | 12-h11 | h12-h11e
f8-f7
straightness | 6 | 1 | 0.5 | 0.1 | 0.1 | 6 | 1 | 1
(mm/m)
Ovality(%) | 70-75% | 30%Tol | 30%Tol | 30%Tol | 30%Tol | 10 | 10 | 10
Roughness(um) | 10 | Ra3.2 | Ra1.6 | Ra0.8 + 0 | Ra0.4 | 10 | Ra1.6 | Ra1.6
Dia.Or Distance Across(mm) | Level 7 | Level 8 | Level 9 | Level 10 | Level 11 | Level 17 | Level f8
| (h7) | (h8) | (h9) | (h10) | (h11) | (hf7) | (hf8)
3Max. | 0 | 0 | 0 | 0 | 0 | -0.006 | -0.006
| -0.01 | -0.014 | -0.025 | -0.04 | -0.06 | -0.016 | -0.02
2023-03-06 | 0 | 0 | 0 | 0 | 0 | -0.01 | -0.01
| -0.012 | -0.018 | -0.03 | -0.048 | -0.075 | -0.022 | -0.028
2023-06-10 | 0 | 0 | 0 | 0 | 0 | -0.013 | -0.013
| -0.015 | -0.022 | -0.036 | -0.058 | -0.09 | -0.028 | -0.035
2023-10-18 | 0 | 0 | 0 | 0 | 0 | -0.016 | -0.016
| -0.018 | -0.027 | -0.043 | -0.07 | -0.11 | -0.034 | -0.043
18-30 | 0 | 0 | 0 | 0 | 0 | -0.02 | -0.02
| -0.021 | -0.033 | -0.052 | -0.084 | -0.13 | -0.041 | -0.053
30-50 | 0 | 0 | 0 | 0 | 0 | -0.025 | -0.025
| -0.025 | -0.039 | -0.062 | -0.1 | -0.16 | -0.05 | -0.064
50-80 | 0 | 0 | 0 | 0 | 0 | -0.03 | -0.03
| -0.03 | -0.046 | -0.074 | -0.12 | -0.19 | -0.06 | -0.076
80-120 | 0 | 0 | 0 | 0 | 0 | -0.036 | -0.126
| -0.035 | -0.051 | -0.087 | -0.11 | -0.22 | -0.071